## Sheet1
battery_type | Temperature | strategy | cycle_number | L | Rs | R1 | Q1 | n1 | R2 | Q2 | n2 | Aw
NCA | 25 | 0.25 | 0 | 3.134672774183287e-07 | -0.006615286748917223 | 0.0038747229983834906 | 0.5476079264544975 | 0.8370018623494555 | 0.028167011022958717 | 2.2590834606321586 | -0.679418046208834 | 0.006960053857031823
NCA | 25 | 0.25 | 25 | 2.3593985863403306e-07 | -0.04334386494082163 | 0.07332612969339676 | 1.0821078270993139 | 0.04444241681420237 | 0.0019024156163779207 | 0.46211664932320373 | 1.026344178064111 | 0.0047241091610672106
NCA | 25 | 0.25 | 50 | 4.0424179636105476e-07 | 0.04354655243665673 | 0.006242756409571138 | 2.1656947761765215 | 0.5957732138451978 | -0.023300241722004553 | 1.6442829626469608 | -0.6707135991671336 | 0.00653612009087946
NCA | 25 | 0.25 | 75 | 3.965741694642358e-07 | 0.0902222373951208 | 0.006805621850993415 | 3.283764363142147 | 0.556343376461092 | -0.06989961843292339 | 0.2606125386763657 | -0.63987740516492 | 0.007029742413981362
NCA | 25 | 0.25 | 100 | 3.4979609592310047e-07 | -0.06040623055333447 | 0.0042489413794146984 | 3.9833704986902667 | 0.6599711212368382 | 0.06594839648147816 | -3.3863527102596 | -0.015175670244095935 | 0.004783994687832143
NCA | 25 | 0.25 | 125 | 3.422873468352603e-07 | 0.5544758818703751 | 0.008105579838430396 | 5.764634437339889 | 0.5300339047207803 | -0.5335672658351611 | 0.006244109918348386 | -0.5791280601791067 | 0.007437394485888098
NCA | 25 | 0.25 | 150 | 3.150489325885263e-07 | -0.002842813930466157 | 0.008828277813980972 | 6.6947816692134605 | 0.5321116554044107 | 0.0240023428256627 | -1.0404428309148182 | -0.2706031338934638 | 0.005064487669871437
NCA | 25 | 0.25 | 175 | 2.9758792109829186e-07 | -0.05037846473251293 | 0.010593190939914048 | 7.361732772894586 | 0.5215312062614452 | 0.0717553057459501 | 0.12743643918222702 | -0.3066913449419948 | 0.005701567731217758
NCA | 25 | 0.25 | 200 | 3.778527282922428e-07 | 0.02151206321775968 | 0.008617707534198889 | 7.655352995914131 | 0.641580400225938 | 0.002156263822160896 | 0.8275441546536255 | 0.8395914118528467 | 0.005553909408906609
NCA | 25 | 0.25 | 225 | 3.5797633256550907e-07 | 0.021733128119492295 | 0.00895746592134386 | 7.643840710325708 | 0.6803490139153653 | 0.0028491689446345923 | 1.1508994843968499 | 0.7838812737066276 | 0.005651865424174115
NCA | 25 | 0.25 | 250 | 3.355277936130539e-07 | 0.02214650822421963 | 0.009862783246839514 | 7.133416748030534 | 0.7113384128545934 | 0.0030519882786728936 | 0.9557849250954065 | 0.8199380807973218 | 0.00577252263080099
NCA | 25 | 0.25 | 275 | 4.240671876414693e-07 | 0.02002354174545779 | 0.005841630317734169 | 9.707591680650914 | 0.8560408886675868 | 0.011374641537678372 | 7.233249809826577 | 0.413936579869163 | 0.0057774311251792805
NCA | 25 | 0.25 | 300 | 3.9302094306603664e-07 | 0.021171428778236176 | 0.008880339922809285 | 8.465937268740763 | 0.8112464864525419 | 0.008166184736348656 | 4.284652286688434 | 0.5185673905183841 | 0.00610439457606821
NCA | 25 | 0.25 | 325 | 4.0615263899448704e-07 | 0.020964459507337573 | 0.009190301302232983 | 8.490011617299283 | 0.8408336265322076 | 0.009859499410548183 | 5.328157434520199 | 0.47502729649478126 | 0.00620991236987351
NCA | 25 | 0.25 | 350 | 3.9433281388973823e-07 | 0.021161034276004152 | 0.010218050899609317 | 8.232865070126078 | 0.8514814289907531 | 0.010212883800907775 | 5.594234536573662 | 0.4720973230230101 | 0.006264374404607462
NCA | 25 | 0.5 | 0 | 2.3836778831454034e-07 | 0.30500934255372636 | 0.003383063392762342 | 0.4299087890792581 | 0.8796569291297396 | -0.12965093748361245 | 4.169287770537631 | 0.0005391866093268629 | 0.004506454939903065
NCA | 25 | 0.5 | 25 | 4.2207943473247544e-07 | 0.011129924379701232 | 0.009543059305290076 | 1.5385908809892879 | 0.504308600105913 | 0.006018652701467109 | 0.25404052968619173 | 0.2550440053535778 | 0.005080877970752762
NCA | 25 | 0.5 | 50 | 2.8068479809302575e-07 | 0.06555022334667313 | 0.0068906830409907905 | 2.7495428628609324 | 0.5780455361319495 | -0.045240890398933344 | 0.39453512174043537 | -0.6527193369142534 | 0.006330983415326194
NCA | 25 | 0.5 | 75 | 2.834918803142058e-07 | 0.012380304830978149 | 0.008531812527445646 | 4.484052454039685 | 0.509163213922422 | 0.007842625630449388 | 0.2553408934665099 | -1.5826381427137381 | 0.005354076791899823
NCA | 25 | 0.5 | 100 | 3.922621019071954e-07 | -0.051315609841375495 | 0.004795995417169795 | 7.706150914879004 | 0.6298019491193102 | 0.07700677334808975 | 0.07280217761696473 | 0.265171667167427 | 0.005536714798505676
NCA | 25 | 0.5 | 125 | 2.461104440334764e-07 | -0.0318704618688035 | 0.012276464410315643 | 5.162791978222968 | 0.4911243964080083 | 0.05390769203275706 | 0.6388131442281496 | -0.13356468764856053 | 0.006258011056651232
NCA | 25 | 0.5 | 150 | 4.472088435104079e-07 | 0.01856309983071211 | 0.0038007754474218124 | 6.630388622199 | 0.807429291931495 | 0.013834060972787367 | 2.027518156067187 | 0.4320196408784689 | 0.006845009878230503
NCA | 25 | 0.5 | 175 | 3.6165209823852686e-07 | 0.029932860423911682 | 0.003798977859120075 | 7.433781251854693 | 0.8805548513354624 | 0.015262657340097838 | 1.661104515271196 | 0.5270799048845688 | 0.009098585006777868
NCA | 25 | 1.0 | 0 | 3.1420222137579104e-07 | -0.01485841746260741 | 0.046657767266266234 | 7.176396258052161 | 0.005418804934434775 | 0.009316233740650718 | 0.5106855671449197 | 0.6940366999928933 | 0.003875303373714942
NCA | 25 | 1.0 | 25 | 2.5527736185855805e-07 | -0.04229958188463302 | 0.20365295516997917 | 10.187714960612062 | 0.0023041804309188313 | 0.005660253938788205 | 0.3890634067537545 | 0.8174779388923926 | 0.005667042932654237
NCA | 25 | 1.0 | 50 | 2.6914426147186775e-07 | 0.030050527318776915 | -0.003061524534822617 | 4.750626904684916 | -1.4860134995726342 | 0.009911699183995029 | 0.48582756836517005 | 0.7426450417016934 | 0.007672138657191317
NCA | 25 | 1.0 | 75 | 3.103496666469161e-07 | 0.031032926662087165 | 0.0007113518423166973 | 6.372714700853859 | 1.0382423919626942 | 0.013853285553236377 | 0.7603526171904157 | 0.6291763840965849 | 0.009543219487183285
NCA | 35 | 0.5 | 0 | 2.389367380425455e-07 | 0.05627235057783608 | -0.030163071324900953 | 3.0892613578135504 | 0.03845926642079808 | 0.0013051650654331754 | 0.4209851474546942 | 1.031123859690147 | 0.004054535712432815
NCA | 35 | 0.5 | 25 | 3.673777363110611e-07 | -0.00794574792466232 | 0.005183797143773216 | 2.2547805123164144 | 0.5696189342398653 | 0.027415849661292284 | 0.22397528711741638 | -1.0337722654081896 | 0.004864695074239695
NCA | 35 | 0.5 | 50 | 8.786218896521508e-07 | 0.023346134830605728 | 0.008103003824859224 | 3.7490875227293365 | 0.4411912653151947 | -0.0055205481485507465 | 0.02443066669460588 | 0.925310848668998 | 0.004588010365249743
NCA | 35 | 0.5 | 75 | 2.5318874507340526e-07 | -0.007744855421942367 | 0.005547491450428339 | 5.775473754183606 | 0.5870279301212686 | 0.02873604607846664 | 0.2641298204997273 | -0.7552841163037225 | 0.004977614829965954
NCA | 35 | 0.5 | 100 | 4.5848505253506835e-07 | -0.0017514234316512727 | 0.0024844602918924798 | 9.234305256467094 | 0.8097252602022506 | 0.0274707787235869 | 0.8739479392639498 | 0.2495009635067153 | 0.004549495664153684
NCA | 35 | 0.5 | 125 | 4.557222879594092e-07 | 0.012877921517617253 | 0.003406471787266604 | 9.508970754284181 | 0.8128104889691296 | 0.012612758244514577 | 2.7844542566248442 | 0.3168348774662699 | 0.004634836939732877
NCA | 35 | 0.5 | 150 | 3.9240917147479073e-07 | 0.018535914075562543 | 0.003629113351622462 | 9.60970119096358 | 0.8716845306774598 | 0.007741241399997522 | 7.602961790360076 | 0.3901276977342253 | 0.004667920878861054
NCA | 35 | 0.5 | 175 | 3.2574936859317617e-07 | 0.02025543022024815 | 0.004972776193627649 | 9.156317347319776 | 0.8663056083733496 | 0.005451759679449277 | 6.442869187942108 | 0.5105176808947318 | 0.004833528123339788
NCA | 35 | 0.5 | 200 | 3.048606702880349e-07 | 0.020782849652743653 | 0.0066712541236781464 | 8.029601075551161 | 0.859641931746993 | 0.004312496144411196 | 4.227423768713372 | 0.602672830934795 | 0.004942598054574632
NCA | 35 | 0.5 | 225 | 3.314196354897831e-07 | 0.02022789145030572 | 0.006673480091035075 | 8.101485396715727 | 0.9023734149201954 | 0.006299532204565479 | 7.8414410218402715 | 0.4793489917205379 | 0.004933896042037341
NCA | 35 | 0.5 | 250 | 3.3448847581017934e-07 | 0.020255212834062317 | 0.007725698717617781 | 7.740891221857818 | 0.9083749160753412 | 0.00648841909275699 | 8.05567456082675 | 0.47372065332401503 | 0.005024240882381986
NCA | 35 | 0.5 | 275 | 3.370409449997674e-07 | 0.020290932071445757 | 0.008849705112161071 | 7.445575107378718 | 0.9138656578529526 | 0.006701119191460418 | 8.297459452326134 | 0.46744088109067555 | 0.0050894292769782384
NCA | 35 | 0.5 | 300 | 3.019901664582504e-07 | 0.021089972809534997 | 0.011021487449829354 | 6.863287122726205 | 0.8979726602821367 | 0.004941655849804418 | 4.823923325122323 | 0.5868978870120524 | 0.005254094326660396
NCA | 35 | 0.5 | 325 | 2.990603543354405e-07 | 0.021212351002215198 | 0.012361295852367653 | 6.736491792619729 | 0.9010091243091516 | 0.0050495711787085975 | 4.864235271282939 | 0.5871350986708436 | 0.00535996237966686
NCA | 35 | 0.5 | 350 | 3.0446374435873845e-07 | 0.02124487113744755 | 0.01367265177833328 | 6.618816660738472 | 0.903308071839584 | 0.005288813580054744 | 5.064437007312565 | 0.5748834857598871 | 0.005414832225886698
NCA | 35 | 0.5 | 375 | 3.056624101941601e-07 | 0.02134112072115401 | 0.015012714156208334 | 6.50915446670807 | 0.9068256167207569 | 0.005516167724759769 | 5.23127163784034 | 0.5660946735434482 | 0.0055074570784577545
NCA | 35 | 0.5 | 400 | 2.93648332873937e-07 | 0.021441134476704836 | 0.01649056599040466 | 6.396379923306741 | 0.9083132827406943 | 0.005718172915311619 | 5.315919436702485 | 0.5596450208188196 | 0.005610234788910288
NCA | 35 | 0.5 | 425 | 3.0439242107252437e-07 | 0.02164336251658689 | 0.018005531245788364 | 6.297299230073378 | 0.9083978060938809 | 0.005805453297264137 | 5.183994913906433 | 0.5613701443398486 | 0.005734480610798863
NCA | 35 | 0.5 | 450 | 3.0309479152629663e-07 | 0.021815604227096913 | 0.01946007562313883 | 6.194239263134405 | 0.911828150809846 | 0.006101462345111415 | 5.381068340598496 | 0.5523111663353044 | 0.005847695267701233
NCA | 35 | 0.5 | 475 | 2.881553804565183e-07 | 0.02222203720214667 | 0.02140666116803601 | 6.039627914790072 | 0.9075232321081665 | 0.005761112348440425 | 4.548784399849778 | 0.5850162084951429 | 0.0060048882316912355
NCA | 35 | 0.5 | 500 | 2.914176732520911e-07 | 0.02238744354399378 | 0.02298985902696179 | 5.946817556181957 | 0.9096502418365033 | 0.006132843607614379 | 4.76010650995612 | 0.5698492244537882 | 0.006152571294978478
NCA | 35 | 0.5 | 525 | 2.9947603298270474e-07 | 0.022535321670403233 | 0.02464122814914571 | 5.829960044507764 | 0.9120485451367416 | 0.006646677180844794 | 5.022613920477275 | 0.5484443896252933 | 0.006342810200091465
NCA | 35 | 0.5 | 550 | 2.9172830218048426e-07 | 0.022751998753909118 | 0.026615560331625206 | 5.6822123920477114 | 0.9130896717946719 | 0.0072079759414453454 | 5.19893788251674 | 0.5307642939445848 | 0.006481993451293265
NCA | 35 | 0.5 | 575 | 2.8932747975500554e-07 | 0.023170187803200237 | 0.02861492022826239 | 5.51029874712554 | 0.913864510649006 | 0.0076200527625572435 | 5.108326962760306 | 0.5253404588766416 | 0.006744398288409621
NCA | 45 | 0.5 | 0 | 2.4496840105916454e-07 | 0.001995602955307917 | 0.017370798174525498 | 3.860266843796265 | 0.10162112767076933 | 0.004904612444472642 | 0.22991098179080366 | 0.5891540696464748 | 0.003742674748510145
NCA | 45 | 0.5 | 25 | 3.7986125403476965e-07 | 0.06954718778432725 | 0.002429549025071312 | 3.7444085269103007 | 0.7262635595851945 | -0.05005592498000978 | -1.183163074624511 | -0.06615065663088951 | 0.0039569326612606676
NCA | 45 | 0.5 | 50 | 3.473802135687394e-07 | 0.014788805829296151 | 0.0049943704842551374 | 7.737294120388517 | 0.5978049452896914 | 0.006340995844957172 | -0.2876749708615564 | -1.9660006264576966 | 0.004342521800984874
NCA | 45 | 0.5 | 75 | 6.442951527880247e-07 | 0.015013355818541312 | 0.003935145485667863 | 9.576039523879176 | 0.8074141984969918 | 0.009102607887359431 | 1.294483044730232 | 0.45023799486962496 | 0.0045265512664776734
NCA | 45 | 0.5 | 100 | 3.9178909858681643e-07 | 0.02118674700494228 | 0.005522175589264407 | 8.813016426372371 | 0.8574023205849864 | 0.0032997544409225565 | 3.9591078300053724 | 0.6651808649949807 | 0.004709931811374861
NCA | 45 | 0.5 | 125 | 4.353043451149999e-07 | 0.020535349233035828 | 0.00587223349095499 | 8.865198797539946 | 0.9256981546296338 | 0.0059587825555963495 | 9.947348675340084 | 0.4789815077938673 | 0.0047601237729944035
NCA | 45 | 0.5 | 150 | 8.807651671430791e-07 | 0.10211501112540854 | 0.009040684102619 | 7.432758116259784 | 0.8997134407288501 | -0.07598818649213002 | 0.09435570106971383 | 0.2676211125077622 | 0.004795348555874524
NCA | 45 | 0.5 | 175 | 3.6859562117072823e-07 | 0.021399782060483263 | 0.010703897225170046 | 7.285556592138148 | 0.9074577634307934 | 0.003914491741928426 | 4.82953507548582 | 0.6404179051741801 | 0.005059016719104175
NCA | 45 | 0.5 | 200 | 3.525159908242611e-07 | 0.021532705066915465 | 0.012217732361972891 | 7.097153348826451 | 0.9184003607725008 | 0.0040206226185807385 | 5.0990852872801735 | 0.6402631093870124 | 0.005063227426068604
NCA | 45 | 0.5 | 225 | 3.7225694932857787e-07 | 0.021644380929698316 | 0.015263275234163279 | 7.007565318132489 | 0.8962038611867387 | 0.0036238720918583918 | 3.8758128445094586 | 0.6767342713689313 | 0.005320296326073736
NCA | 45 | 0.5 | 250 | 6.196122368464872e-07 | -0.1808972555773295 | 0.014480112245271157 | 7.373558434135585 | 0.9372341658283979 | 0.21967598284942574 | 0.23238506811536272 | 0.059467780551035965 | 0.004753056741515236
NCA | 45 | 0.5 | 275 | 3.676810262640753e-07 | 0.021715673394950875 | 0.018046824952416732 | 6.875039988902268 | 0.9149433483650021 | 0.0041834404169817825 | 5.070399581314968 | 0.6279955919418441 | 0.005486749560273849
NCA | 45 | 0.5 | 300 | 3.586776637468884e-07 | 0.021972891931358228 | 0.020616412456689805 | 6.861288781654643 | 0.9016655403519429 | 0.003752347027230397 | 3.9453522258835756 | 0.6765634685269344 | 0.0055954982565670774
NCA | 45 | 0.5 | 325 | 3.7424639177722223e-07 | 0.02184285774526255 | 0.021842998549017955 | 6.870641159549357 | 0.9134489343444382 | 0.004405785096141422 | 5.256795378049507 | 0.6121094516169896 | 0.005727280725841755
NCA | 45 | 0.5 | 350 | 3.696774280612411e-07 | 0.022006313347919207 | 0.023696129389636687 | 6.867293185117434 | 0.9097534641235772 | 0.0043067505485427145 | 4.899711438028815 | 0.626760286200493 | 0.005715921256149255
NCA | 45 | 0.5 | 375 | 3.77549588461693e-07 | 0.021981292975135826 | 0.02477485417159516 | 6.882713818240515 | 0.9175137133184819 | 0.004761829316945432 | 5.8140738980545486 | 0.5890119590765069 | 0.005890406550356143
NCA | 45 | 0.5 | 400 | 6.357961708014583e-07 | -0.07259181879371629 | 0.02636666443964142 | 7.168799323519609 | 0.9268472089896653 | 0.10744342010000019 | 0.5541809605385462 | 0.09385323554811174 | 0.005570885577690296
NCA | 45 | 0.5 | 425 | 5.17353808931579e-07 | 0.10519019422663964 | 0.026237764572607628 | 7.414494194153649 | 0.9364675589946954 | -0.10455664894266858 | -3.8375309134080573 | -0.04705977566683832 | 0.005065669205048518
NCA | 45 | 0.5 | 450 | -2.0650246161362207e-07 | 0.024713118290846905 | 0.035713846052788475 | 7.412888068989937 | 0.7997876349923656 | 0.001576848413050024 | -1.9954605459488155 | 3.287991982879618 | 0.005316341316987445
NCA | 45 | 0.5 | 475 | 3.8003135971646647e-07 | 0.019745065513901136 | 0.02777996676043536 | 7.773056905534112 | 0.9546928552558112 | 4.307177260035637 | 63.55248046359438 | 0.16665993289818049 | 0.0029656034383466158
NCA | 45 | 0.5 | 500 | 3.6606925783516374e-07 | 0.022893999706615556 | 0.03672659851437836 | 6.904922148730476 | 0.9068350528668307 | 0.004856164346704949 | 4.585741385780074 | 0.6196508794547069 | 0.006483744163553884
NCA | 45 | 0.5 | 525 | 5.217779419100408e-07 | -0.26258773824804743 | 0.035353400974276875 | 7.283020842791779 | 0.9388515614213393 | 0.11989478311798188 | -4.940460457561327 | -0.0022880479770606647 | 0.005860114540022466
NCA | 45 | 0.5 | 550 | 5.346066167904173e-07 | 0.10051863193178867 | 0.037461214003594215 | 7.351936663219323 | 0.9280954239556077 | -0.14629728382100243 | -7.66137592189521 | -0.025361605848838863 | 0.005889257398058689
NCA | 45 | 0.5 | 575 | 4.966402100364642e-07 | -0.1202087027550856 | 0.03987536051675434 | 7.362631417484792 | 0.9281773596674656 | 0.0684929685569042 | -8.039822318529547 | -0.005595791932411217 | 0.005984856876023155
NCA | 45 | 0.5 | 600 | 5.250670305316831e-07 | 0.4393287665153962 | 0.04210696134592852 | 7.288341917765708 | 0.930273026816131 | -0.8493185982270482 | -1.2795079316341047 | -0.004524325917282704 | 0.006207553014792087
NCM | 25 | 0.5 | 0 | 4.138817161367629e-07 | 0.029020181352147862 | 0.003036503395392431 | 6.869680728156808 | 0.9249413659262418 | 0.005064668687667313 | 1.2119117415933842 | 0.7076345480791931 | 0.0038565736046959056
NCM | 25 | 0.5 | 50 | 4.263457606119647e-07 | 0.029047118333004218 | 0.007106408225868929 | 7.8160945819415755 | 0.9083546143434125 | 0.0060345375564262475 | 2.220790855805923 | 0.6155512887527032 | 0.003844425766671817
NCM | 25 | 0.5 | 100 | 4.4212312621254106e-07 | 0.02882845068288421 | 0.010168904777213324 | 7.604790654209747 | 0.9183257762642214 | 0.006731001516672693 | 2.7648442043729853 | 0.5680349531618794 | 0.003949911127145145
NCM | 25 | 0.5 | 150 | 4.6906862744132254e-07 | 0.028447024535623193 | 0.013267983983900907 | 7.613225695053812 | 0.9138631478374155 | 0.007414890551369999 | 2.9444221405276263 | 0.5318770065809691 | 0.0040794388408748146
NCM | 25 | 0.5 | 200 | 4.883168329410387e-07 | 0.028132132851613 | 0.01584258054782852 | 7.656067539855612 | 0.9147560351732043 | 0.008512513233260167 | 3.3342755666283024 | 0.4873474622076847 | 0.004306233230803458
NCM | 25 | 0.5 | 250 | 7.56405619149193e-07 | 0.06818949624346013 | 0.017794987187437307 | 7.7964174014299745 | 0.9252031801250404 | -0.027046335537132708 | 3.547466944651676 | 0.12618148911757382 | 0.004274782295199788
NCM | 25 | 0.5 | 300 | 6.325940209036608e-07 | 0.020977650013061126 | 0.02127465485428251 | 7.54914490112007 | 0.915174146757384 | 0.018374057294573646 | 2.27799716579377 | 0.32965772628723555 | 0.004799704486620097
NCM | 25 | 0.5 | 350 | 7.125031391786615e-07 | -0.11822787682283396 | 0.02406345714949725 | 7.346586648107548 | 0.9220125716543806 | 0.16099943671191447 | 0.08237932421632368 | 0.1924674461247957 | 0.005046263319715897
NCM | 25 | 0.5 | 400 | -2.88938268339012e-07 | 0.036940125019499295 | 0.034975745578641304 | 7.510974070145075 | 0.7243977894148066 | 0.002398485224026583 | -0.978013745332998 | 3.3400661032510937 | 0.0044522588909863756
NCM | 45 | 0.5 | 0 | 5.380406980393767e-07 | 0.013341001552305722 | 0.0022516396030308277 | 4.645923867756502 | 0.7347983139315679 | 0.014927089602851547 | -0.30051537525451055 | -1.342546410722793 | 0.002974714176861846
NCM | 45 | 0.5 | 50 | 1.2078821242271165e-06 | 0.013374813711387318 | 0.0034056736015586273 | 8.536804315070352 | 0.9448785243086477 | 0.018232572067508737 | 0.11216980000129978 | 0.5848751316770678 | 0.003043339305044964
NCM | 45 | 0.5 | 100 | 1.0925369127040724e-06 | 0.0012773349055825575 | 0.006098274189951496 | 9.440622669558618 | 0.939745305439754 | 0.031310835818288155 | 0.11496277019940085 | 0.44638409523944983 | 0.0032191451564637192
NCM | 45 | 0.5 | 150 | 4.818963000584756e-07 | 0.029758631090054777 | 0.00905183450661226 | 10.110981541860516 | 0.9348884426362544 | 0.003418767332110177 | 6.810750461626515 | 0.5822019713784442 | 0.003485075561389833
NCM | 45 | 0.5 | 200 | 5.545272645322302e-07 | 0.029015008689713195 | 0.012010788242735222 | 10.504824392318962 | 0.9269394178963877 | 0.00475056502356328 | 6.395698966796248 | 0.48835071983419215 | 0.003730263756376459
NCM | 45 | 0.5 | 250 | 8.084152257189709e-07 | 0.305063187151602 | 0.015857248998227956 | 10.561541098235018 | 0.9309272825205657 | -0.27005808928696523 | 0.00794253182983145 | 0.25064213763664606 | 0.0039556652916957384
NCM | 45 | 0.5 | 300 | 4.2590006275071623e-07 | 0.029590128358754443 | 0.018622053096672517 | 11.007131599149313 | 0.9325810388883699 | 0.005699324385835952 | 11.267172985342366 | 0.4063134975191442 | 0.004338228084888096
NCM | 45 | 0.5 | 350 | -2.797075989220876e-07 | -0.4860324440998759 | 0.026894804004101866 | 10.618731687694085 | 0.8402483662879763 | 0.5193661136493057 | 0.0001004578635891721 | -3.111160912133483 | 0.0034405386442536096
NCM | 45 | 0.5 | 400 | 8.040808397005563e-07 | 0.01571195251991068 | 0.026766296996724954 | 11.101069987405168 | 0.9206500774642048 | 0.0199719051639849 | 0.735470916082964 | 0.3602517113791973 | 0.0049565948040962045
NCM | 45 | 0.5 | 450 | 9.137663578212345e-07 | -0.067806914157641 | 0.03102386678053804 | 11.185376839646658 | 0.9217065000614535 | 0.10391103637957314 | 0.030252197706272067 | 0.33584658033136616 | 0.0053452140711145995
NCM | 45 | 0.5 | 500 | 3.636091589484486e-07 | -0.2035863003157281 | 0.03378735753412174 | 11.893839824845276 | 0.9443138017395646 | 0.12379485041530752 | -3.94258715233891 | -0.00292888723429501 | 0.005443662612915158
NCM | 45 | 0.5 | 550 | 7.379359198063389e-07 | 0.022866347624785514 | 0.04141105045149414 | 11.332180737232875 | 0.9329776551977143 | 0.014082236435500928 | 1.503300108965548 | 0.3836043094492836 | 0.006542944734006946
NCM | 45 | 0.5 | 600 | -6.420539721233396e-08 | -0.049253003327397654 | 0.0256887969218218 | 16.236414617639355 | 1.04195657122709 | 0.0833507666381689 | 1.169097182083297 | -1.003345327059078 | 0.028772340350994165
NCM | 45 | 0.5 | 650 | 1.0802869598722602e-06 | 0.03718962509230592 | 0.050604079234374114 | 11.56616792993066 | 0.9253770536059571 | -451.6374171594037 | -4111.594865814614 | -0.3801707098402256 | 0.007457823122243357
NCM | 45 | 0.5 | 700 | 1.1330915434904237e-06 | 0.037402300343711684 | 0.055141255295813756 | 11.699614520721294 | 0.926469079143654 | -29.776089735753644 | -4582.12875650288 | -0.3968257299592249 | 0.007989826482821611
NCM+NCA | 25 | 0.5 | 0 | 1.2803211349365269e-07 | 0.012616343287579294 | -0.0011584018233395037 | 2210.485964912811 | 2.7509292600327946 | 0.0033683269962712322 | 0.36023579563391617 | 0.9186548965601148 | 0.0028750645165449853
NCM+NCA | 25 | 0.5 | 50 | 7.521173738807201e-08 | 0.013139792331290234 | 0.0036069365063495437 | 5.87239924352993 | 1.0474477594284375 | 0.0035665207116410353 | 1.5938256085391243 | 0.7793075749650993 | 0.003694236871074867
NCM+NCA | 25 | 0.5 | 100 | 8.840155354011497e-08 | 0.013294212751859494 | 0.007713589492841049 | 5.915544574645418 | 0.996962228531225 | 0.003910108587173177 | 2.5970890730314395 | 0.7018754152719616 | 0.0040626094752857205
NCM+NCA | 25 | 0.5 | 150 | 1.6456229135298953e-07 | 0.012736059406587289 | 0.0136726333465844 | 5.907276835546881 | 0.9426351693991366 | 0.004601997683062832 | 2.7642262163476015 | 0.6136702946540591 | 0.004386356631333329
NCM+NCA | 25 | 0.5 | 200 | 1.7666905861230138e-07 | 0.012657867343210713 | 0.020172615674799676 | 5.715472198177623 | 0.9333822062096827 | 0.004867326193003485 | 2.666402026487229 | 0.5911422407466467 | 0.004828481677011071
NCM+NCA | 25 | 0.5 | 250 | 1.7592784449599383e-07 | 0.012781042107007194 | 0.02814381018414023 | 5.556190194216814 | 0.9403328846569569 | 0.005263542051091802 | 3.081824447856579 | 0.5659016467451831 | 0.005410526811828394
NCM+NCA | 25 | 0.5 | 300 | 2.0011431180485015e-07 | 0.012518544013342896 | 0.0385863399319011 | 5.764315232808204 | 0.9106938036902621 | 0.005443742476829518 | 2.2683788247750525 | 0.565417257491061 | 0.005812420844692124
NCM+NCA | 25 | 0.5 | 350 | 2.2702528250631344e-07 | 0.011362268392928466 | 0.05149849941115006 | 5.708175073734479 | 0.909471760333936 | 0.007108851042849326 | 1.7205747378933862 | 0.5240754870985366 | 0.006197411661399976
NCM+NCA | 25 | 0.5 | 400 | 5.443925062528103e-07 | 0.05035578345635011 | 0.06547296440364037 | 5.705153023914526 | 0.9021289367793013 | -0.0314279020016139 | 0.18612469059870967 | 0.37586172594132006 | 0.00662173459684213
NCM+NCA | 25 | 0.5 | 450 | -2.2589599357286495e-07 | -0.0008906744318068368 | 0.08271959269245002 | 5.550063974763344 | 0.8864237441514544 | 0.018527888163562958 | 3.6859031440215605e-05 | -4.123131190353862 | 0.0069108772299222195
NCM+NCA | 25 | 0.5 | 500 | 1.430158477333757e-07 | 0.011764084706465809 | 0.0947297969640234 | 5.83029843045197 | 0.9109011817174255 | 0.0088357499899696 | 5.2960631963481255 | 0.37262967644858025 | 0.007791416399850246
NCM+NCA | 25 | 0.5 | 550 | 3.774412263023967e-08 | 0.015741703682462478 | 0.1123898009133709 | 5.732627922067865 | 0.9052506084099643 | 0.003929211253368019 | 0.9083919318379374 | 0.8181894287643776 | 0.00812775303376089
NCM+NCA | 25 | 0.5 | 600 | -2.258578381151323e-07 | 0.01684594825057744 | 0.12847908972421718 | 5.7098005246931365 | 0.9051488139245778 | 0.003284164616156392 | -1.6199332972731857e-05 | 2.587889751990404 | 0.008573150531453355
NCM+NCA | 25 | 0.5 | 650 | -6.322466952722072e-06 | -1.6887170368613924 | 0.9040406113611817 | 0.042373959337923414 | -0.9470090338728667 | 0.8331675315876148 | 0.06188774480826682 | -0.026506430634752564 | 0.13366524874673752
NCM+NCA | 25 | 0.5 | 700 | 1.3761549986090794e-07 | -0.11176334223892403 | 0.21373900498419543 | 2.637701611303907 | 0.017460464853242312 | 0.1576319962975155 | 6.009510386600905 | 0.9191003822373658 | 0.008486086203131755
NCM+NCA | 25 | 0.5 | 750 | -1.6413579076270898e-07 | 0.02053202095376656 | 0.18733177715639254 | 5.605409627910182 | 0.8897240440940211 | -0.00160167269538216 | -3.061924746133256 | 15.710037851670087 | 0.008065350627069541
NCM+NCA | 25 | 0.5 | 800 | -1.3591795826006695e-06 | -0.03174150202641211 | 0.1472327275645049 | 0.17105076529571256 | -1.3126630047100405 | -0.09599093841368336 | -3.573617840304439 | -4.851835361312096 | 0.06289327962704383
NCM+NCA | 25 | 0.5 | 850 | -2.0866404252931805e-07 | 0.021689904173776656 | 0.21514236648109825 | 5.788489290448265 | 0.9008282123868908 | 0.001312004000867073 | -5.478295366923051 | 4.404796260687732 | 0.009555017903778645
NCM+NCA | 25 | 0.5 | 900 | -2.3780770342017944e-07 | 0.02212290776505573 | -0.4485395671333971 | -3.462386831933146 | 4.460321664298824 | 0.6299771818780684 | -2.1706456482645486 | 2.6503490057976986 | 0.026906599519188903
NCM+NCA | 25 | 0.5 | 950 | -2.480121523948686e-07 | 0.022883797970898526 | -0.19222806331445544 | -24.81243732720212 | 12.427671212594472 | 0.37218954286531974 | -4.255782406714408 | 2.7283851881546335 | 0.03182491742967226
NCM+NCA | 25 | 0.5 | 1000 | -2.6077091790653036e-07 | 0.023206022651690906 | 0.0948187975210969 | -116.66230394646095 | 3.176756577544087 | 0.0913992771343268 | -6.348831882927945 | 3.1567722998967254 | 0.0363630882029147
NCM+NCA | 25 | 0.5 | 0 | 5.947606116449007e-08 | 0.012581104864930345 | 0.003597965003593143 | 5.339527996806812 | 1.059702026118094 | 0.004010829532360984 | 1.4301514084160654 | 0.7395918648176081 | 0.00375863411056635
NCM+NCA | 25 | 0.5 | 50 | 7.184168617231633e-08 | 0.012579331412433578 | 0.0078032246594846085 | 5.647011241841992 | 0.9957834738551932 | 0.004548999264156009 | 2.2955048749586666 | 0.6486932142036398 | 0.004123288971892817
NCM+NCA | 25 | 0.5 | 100 | 8.236555894025517e-08 | 0.01252302349539894 | 0.012945130789884025 | 5.736695809287452 | 0.9540573588507102 | 0.004783304548022192 | 2.7711572296030376 | 0.5986051521190379 | 0.004374608556987942
NCM+NCA | 25 | 0.5 | 150 | 8.85365865822956e-08 | 0.012503651450172827 | 0.018971203443341546 | 5.605120539620547 | 0.9449891217055602 | 0.005119670024055717 | 2.9773247604365136 | 0.5692456761066524 | 0.004755151997621541
NCM+NCA | 25 | 0.5 | 200 | 1.4604873088396413e-07 | 0.012655174434940788 | 0.028173922422705826 | 5.518313634344145 | 0.9333929482318732 | 0.005403411088321164 | 3.0006969043301153 | 0.5501533762860737 | 0.005249415682816025
NCM+NCA | 25 | 0.5 | 250 | 1.6910761693978368e-07 | 0.012119354570231833 | 0.03706567534565596 | 5.572531265653953 | 0.9260749208348763 | 0.006279129398156551 | 3.0296027860650914 | 0.5026184265823608 | 0.005853926598662426
NCM+NCA | 25 | 0.5 | 300 | 1.2314767199461603e-07 | 0.013979722868694654 | 0.05061708290614441 | 5.491420881307068 | 0.9049707964655904 | 0.004090531252572709 | 1.2047036488414753 | 0.7139648342107603 | 0.006059521438856822
NCM+NCA | 25 | 0.5 | 350 | -1.3047359696597765e-07 | 0.015563239506836649 | 0.06139057822904978 | 5.53127720374232 | 0.8928866486115357 | 0.002396136104530366 | -6.524242892520803e-06 | 2.68231685608556 | 0.0063805586728382276
NCM+NCA | 25 | 0.5 | 400 | -2.2046483911241192e-07 | 0.01757272495746553 | 0.07954070633948465 | 5.5622200103994235 | 0.8795252173680874 | 7.711385624266891e-05 | -1.344176577528608 | 7.958676175674519 | 0.006794581427792974
NCM+NCA | 25 | 0.5 | 450 | -1.3975353018228968e-07 | 0.0029137269043893422 | 0.09780108096293963 | 5.4375654919458665 | 0.8781950190597988 | 0.015157526144693016 | -0.9202947328761111 | -1.1518491367411265 | 0.005968092654990361
NCM+NCA | 25 | 0.5 | 500 | 1.2175767402556756e-07 | -0.05652918920427512 | 0.10337216018771417 | 5.738822578833629 | 0.9082849526823371 | 0.0723981790368573 | -0.9514542414095496 | -0.1179710411315609 | 0.007430544078759465
NCM+NCA | 25 | 0.5 | 550 | -5.469821203618037e-07 | 0.01768273699007054 | 0.12282106744484267 | 5.581854881660449 | 0.9010424661701302 | 0.0019597939868482616 | -9.403784179190162e-07 | 3.238075842566849 | 0.008231049348988039
NCM+NCA | 25 | 0.5 | 600 | -4.315874879766891e-09 | 0.016187176950960704 | 0.1297133275518872 | 5.982511560702522 | 0.9213736450771723 | 0.010431021828855337 | 31.380607402153146 | 0.3599613589743393 | 0.008322721588333738
NCM+NCA | 25 | 0.5 | 650 | -1.2604344188900184e-07 | 0.03276826484417221 | 0.15077423208151391 | 5.671546659753021 | 0.8949225117457636 | -0.01296770722249297 | -7.69350577856734e-07 | 1.8875504454117464 | 0.008865519239208516
NCM+NCA | 25 | 0.5 | 700 | -3.9098167703421385e-06 | -0.2725786548467904 | 0.2880147504764121 | 0.11067689715754576 | -1.1314993975304894 | 0.06397305916053812 | -5.4916750993895755 | 2.951488930755957 | 0.07379800183206407
NCM+NCA | 25 | 0.5 | 750 | 4.959717862301225e-07 | -0.14466558220461187 | 0.17122191760466055 | 6.141824761679565 | 0.9262080221900417 | 0.14984370608001912 | -0.8664920453337437 | -0.06085550931708896 | 0.008760542655835573
NCM+NCA | 25 | 0.5 | 800 | 2.419662569392352e-06 | -0.04553675241737948 | 0.13965295820692356 | 0.12253496343080392 | -1.3931169549030384 | -0.07364113848651734 | -24.774676587504768 | -1.2392550126974888 | 0.060021903162314004
NCM+NCA | 25 | 0.5 | 850 | -1.7612695355957726e-06 | 0.022189124605175276 | -0.3403511187015296 | -6.008757534613643 | 4.416965864939534 | 0.5094228536677537 | -2.95584310895127 | 2.646583990453223 | 0.025535128982496148
NCM+NCA | 25 | 0.5 | 900 | -2.55827650054702e-07 | 0.04543267359800129 | 0.22243244276857435 | 5.87054027128103 | 0.9024966001702039 | -0.02378154100257963 | 0.9187273031398797 | -0.7936752465924648 | 0.012088034542279979
NCM+NCA | 25 | 0.5 | 950 | -9.991176962342073e-07 | 0.021611940726252724 | -0.115943463717772 | -146.3608025516796 | 52.23296794137403 | 0.28647669543579557 | -3.985246645124142 | 2.7369466970255596 | 0.034440375612167465
NCM+NCA | 25 | 0.5 | 1000 | -1.4747785445674061e-06 | 0.022595713761963114 | -0.15267981066755457 | -1124.1333419313341 | 36.35516331783964 | 0.33719767885156304 | -5.524182470311891 | 2.741234509511606 | 0.03451502077771653
NCM+NCA | 25 | 0.5 | 50 | 8.818953781312806e-08 | 0.013944838018322683 | 0.0028427497250979737 | 5.454940473801429 | 1.1260271269504059 | 0.0030212497999140588 | 1.6580009286540527 | 0.8640742054122093 | 0.0036871567661831313
NCM+NCA | 25 | 0.5 | 100 | 9.961359828150811e-08 | 0.014119255396482577 | 0.006142488216876296 | 5.964631354001117 | 1.0432318409726784 | 0.0034693799123552077 | 2.8953477789563715 | 0.7727589709589345 | 0.003978343001980741
NCM+NCA | 25 | 0.5 | 150 | 1.5004020691752016e-07 | 0.014021296979652077 | 0.010415356035178873 | 6.020975542399777 | 0.9834479986086604 | 0.0036157319720408736 | 3.9205640831725237 | 0.6943825582848757 | 0.00426582225109516
NCM+NCA | 25 | 0.5 | 200 | 1.4372562905126024e-07 | 0.014182555267009601 | 0.015059775229724117 | 5.873457491047137 | 0.9710680992104262 | 0.00375129556419507 | 4.711851371140466 | 0.6635899838149155 | 0.004636968882380453
NCM+NCA | 25 | 0.5 | 250 | 1.914895922101511e-07 | 0.014051073862341407 | 0.020849320035403008 | 5.855408096945794 | 0.9477001486079435 | 0.003957159240279066 | 4.715611086659841 | 0.6188451733421328 | 0.0050062914077196145
NCM+NCA | 25 | 0.5 | 300 | 2.0844660244361614e-07 | 0.014104758131464569 | 0.026906707501230465 | 5.8313526289768305 | 0.9400911715109119 | 0.004232647230684802 | 5.15326907738439 | 0.5888621314122483 | 0.005376255659388523
NCM+NCA | 25 | 0.5 | 350 | 3.023037657167675e-07 | 0.013292843617501358 | 0.03427709447970371 | 5.9080190287359775 | 0.9205089296389262 | 0.005091873543051012 | 3.5887120422726757 | 0.5430580002321562 | 0.005621689759800415
NCM+NCA | 25 | 0.5 | 400 | -7.750272913528919e-05 | 35.071536660725016 | 0.04263202076632342 | 5.811312771151915 | 0.9040466888289147 | -35.05366302721153 | -5.77287882501994e-08 | 1.0108858650994723 | 0.005879854738499465
NCM+NCA | 25 | 0.5 | 450 | 3.3080100783051223e-07 | 0.013180601942904817 | 0.04705203744712898 | 5.880548674107865 | 0.9116698152787093 | 0.005616816628209694 | 3.0735299820612445 | 0.5273774789147485 | 0.006414565618418463
NCM+NCA | 25 | 0.5 | 500 | 1.4889875597033422e-06 | 0.028371234358248273 | 0.05647004330786613 | 5.850679384808531 | 0.917617351396824 | -0.00877126132280966 | 3.068744577762799 | 0.3522790432520499 | 0.006801384135115485
NCM+NCA | 25 | 0.5 | 550 | -1.5630376385558484e-07 | 0.016478861127204675 | 0.06672625336303092 | 5.793618413831156 | 0.8993913629930206 | 0.0022886266410750613 | -1.7662392707101444e-05 | 2.647242226424458 | 0.006873316899900939
NCM+NCA | 25 | 0.5 | 600 | 1.7787495457444262e-07 | -0.49685268236435504 | 0.07080139393187938 | 6.136897434497085 | 0.9185485579606014 | 0.4405377260915561 | -0.3426636713111555 | -0.007199152452601923 | 0.007223484100341236
NCM+NCA | 25 | 0.5 | 650 | 2.9789807747484095e-07 | 0.013362789332104958 | 0.08168653402954473 | 6.0064964787649515 | 0.9119217207505661 | 0.007728871690611181 | 5.451595277765861 | 0.41595475165958884 | 0.007860422880665262
NCM+NCA | 25 | 0.5 | 700 | 4.0962437561004454e-07 | 0.00461539937479514 | 0.09142311914141972 | 6.076454011109991 | 0.9069876805488482 | 0.017013770030205995 | 1.8442799326075021 | 0.3122782739140525 | 0.008044044938777549
NCM+NCA | 25 | 0.5 | 750 | 1.2768618112854997e-07 | -0.4535929161635081 | 0.1003663083007656 | 6.170772105426075 | 0.9010820152421148 | 0.10399364712467504 | -7.5173555198413915 | -0.00036942727898673245 | 0.007639199483574417
NCM+NCA | 25 | 0.5 | 800 | 5.659093485417787e-07 | -0.013994165432672186 | 0.11083265222885874 | 6.094736667289482 | 0.9018947033939531 | 0.03598547344548744 | 0.2529199606813929 | 0.3513034515943647 | 0.008583649847910048
NCM+NCA | 25 | 0.5 | 850 | 3.530343894720803e-07 | 0.014832877594980358 | 0.11662124086316256 | 6.072526387901151 | 0.8897310204342033 | 0.0066756568087644255 | 1.7195474755425864 | 0.5627646242670277 | 0.00851657887169845
NCM+NCA | 25 | 0.5 | 900 | -3.2886191098145045e-07 | 0.07550355587094992 | 0.1367778545475407 | 5.972776141805447 | 0.8765699940626529 | -0.0549144240733586 | -0.0006951467380091857 | -2.4917473628491806 | 0.008871154881705132
NCM+NCA | 25 | 0.5 | 950 | -3.274047505373175e-07 | 0.020979529743176233 | 0.14510135088442136 | 5.9375778288258765 | 0.8737696332105318 | -0.0006036717140365711 | -5.63863812089444 | 22.987184221852292 | 0.008511161263589162
NCM+NCA | 25 | 0.5 | 1000 | 1.4464160346940389e-05 | -4.594350301439672 | 4.612721960180211 | -0.00015878114249238455 | -0.7616654783415906 | 0.166820552981999 | 4.818527381371583 | 0.8550778942046713 | 0.0014790065092390673