## Sheet1
sheet | R0 | R1 | Q1 | n1 | R2 | Q2 | n2 | W | L
1_1RCPE | 0.02063466 | 0.005 | 0.7936947 | 0.7192665 | 0.0002939448 | 4.243657 | 0.9528063 | 0.004902641 | 4.295699e-07
2_1RCPE | 0.02079775 | 0.005 | 0.9037014 | 0.728598 | 0.0005839853 | 10 | 1 | 0.005183144 | 4.271986e-07
3_2RCPE | 0.01966733 | 0.005 | 6.004649 | 0.4918349 | 0.00263907 | 9.070844 | 0.5063461 | 0.005505918 | 4.450084e-07
4_2RCPE | 0.02102979 | 0.005 | 9.463801 | 0.5435495 | 0.001632616 | 0.2699406 | 1 | 0.00535863 | 4.240452e-07
5_2RCPE | 0.02114282 | 0.005669025 | 9.074196 | 0.5665596 | 0.001614787 | 0.2676484 | 0.999989 | 0.00536853 | 4.240045e-07
6_2RCPE | 0.02135594 | 0.006196853 | 8.630611 | 0.600535 | 0.001693061 | 0.2708392 | 1 | 0.005429721 | 4.213189e-07
7_2RCPE | 0.02143685 | 0.006961551 | 8.037032 | 0.6187207 | 0.001686968 | 0.2687491 | 1 | 0.005493533 | 4.215756e-07
8_2RCPE | 0.02143025 | 0.008092731 | 7.505177 | 0.6227089 | 0.001701524 | 0.238342 | 1 | 0.005505266 | 4.229515e-07
9_2RCPE | 0.02157168 | 0.008841282 | 7.143383 | 0.6418742 | 0.001854242 | 0.2234106 | 1 | 0.005562861 | 4.225329e-07
10_2RCPE | 0.02172843 | 0.009860486 | 6.886322 | 0.6542641 | 0.002032071 | 0.2078169 | 1 | 0.005616946 | 4.219615e-07
11_2RCPE | 0.0219042 | 0.01067512 | 6.750763 | 0.6813876 | 0.0026036 | 0.2934476 | 0.9398481 | 0.005725845 | 4.204969e-07
12_2RCPE | 0.02203113 | 0.01135677 | 6.705186 | 0.7145314 | 0.003445388 | 0.4707787 | 0.8615338 | 0.005860435 | 4.209679e-07
13_2RCPE | 0.02229103 | 0.01216606 | 6.58101 | 0.7398949 | 0.003861508 | 0.5376518 | 0.8477077 | 0.006049529 | 4.186532e-07
14_2RCPE | 0.02254785 | 0.01338922 | 6.50816 | 0.7529347 | 0.004082106 | 0.5439495 | 0.8511471 | 0.006174416 | 4.156759e-07
15_2RCPE | 0.02248678 | 0.01403205 | 6.606695 | 0.7779958 | 0.005029519 | 0.8708471 | 0.7732088 | 0.006259329 | 4.186117e-07