## Sheet1
sheet | R0 | R1 | Q1 | n1 | R2 | Q2 | n2 | W | L
1_1RCPE | 0.02107924 | 0.00124028 | 10 | 0.7160813 | 0.001681962 | 0.2162677 | 1 | 0.004384898 | 3.1469e-07
2_1RCPE | 0.02112703 | 0.001603941 | 0.2808584 | 1 | 0.002308902 | 8.305199 | 0.6892463 | 0.004693412 | 3.184921e-07
3_1RCPE | 0.02108216 | 0.001224685 | 0.3360167 | 1 | 0.003601632 | 5.772894 | 0.6821963 | 0.004753624 | 3.212514e-07
4_2RCPE | 0.02138378 | 0.00356501 | 8.70377 | 0.7106562 | 0.001579416 | 0.3725241 | 1 | 0.004744016 | 3.14468e-07
5_2RCPE | 0.02140552 | 0.004512932 | 7.993982 | 0.7246785 | 0.001571602 | 0.3830585 | 1 | 0.004750401 | 3.15696e-07
6_2RCPE | 0.02142473 | 0.005408172 | 7.63343 | 0.7434922 | 0.001640139 | 0.3834284 | 1 | 0.004765954 | 3.156828e-07
7_2RCPE | 0.02146186 | 0.006348086 | 7.401282 | 0.7624731 | 0.001747575 | 0.3839476 | 1 | 0.004777355 | 3.156914e-07
8_2RCPE | 0.0215093 | 0.007254805 | 7.068676 | 0.7859452 | 0.001887023 | 0.3786117 | 1 | 0.004835025 | 3.161599e-07
9_2RCPE | 0.02157545 | 0.008242813 | 6.85402 | 0.804323 | 0.002032205 | 0.395053 | 0.9942256 | 0.004900657 | 3.161691e-07
10_2RCPE | 0.02163816 | 0.009231228 | 6.708914 | 0.8218 | 0.002249852 | 0.4831252 | 0.9661525 | 0.004943424 | 3.158516e-07
11_2RCPE | 0.02171157 | 0.01021276 | 6.583935 | 0.8370753 | 0.002454062 | 0.5753441 | 0.9420506 | 0.005035495 | 3.162141e-07
12_2RCPE | 0.02178102 | 0.01127638 | 6.465098 | 0.8507778 | 0.002679301 | 0.6905419 | 0.9149484 | 0.005104794 | 3.167161e-07
13_2RCPE | 0.02186608 | 0.01238462 | 6.329055 | 0.8631221 | 0.002905594 | 0.806976 | 0.8910927 | 0.005209816 | 3.168689e-07
14_2RCPE | 0.0219623 | 0.01367483 | 6.276318 | 0.8699888 | 0.00310088 | 0.9090755 | 0.8727499 | 0.005313832 | 3.172597e-07
15_2RCPE | 0.0220571 | 0.0149967 | 6.203017 | 0.8747228 | 0.003270068 | 0.9944604 | 0.8576773 | 0.005369331 | 3.171931e-07
16_2RCPE | 0.0221816 | 0.01633973 | 6.131782 | 0.8803976 | 0.003471247 | 1.097524 | 0.8401487 | 0.00546288 | 3.174858e-07
17_2RCPE | 0.02212662 | 0.01766119 | 6.091796 | 0.8870406 | 0.003996229 | 1.486601 | 0.7760404 | 0.005579003 | 3.141453e-07
18_2RCPE | 0.02248588 | 0.01927637 | 5.997155 | 0.8863719 | 0.003838069 | 1.243986 | 0.8141007 | 0.005687504 | 3.167494e-07
19_2RCPE | 0.02266801 | 0.02076937 | 5.910003 | 0.890821 | 0.004092679 | 1.361899 | 0.7960026 | 0.005802757 | 3.171581e-07
20_2RCPE | 0.0228668 | 0.02244834 | 5.833949 | 0.8910397 | 0.004261591 | 1.392808 | 0.786467 | 0.005955794 | 3.166253e-07
21_2RCPE | 0.02308929 | 0.02409309 | 5.745531 | 0.8935935 | 0.004523398 | 1.488078 | 0.7705884 | 0.006105604 | 3.167613e-07
22_2RCPE | 0.02330667 | 0.005757377 | 2.483243 | 0.6939471 | 0.02614069 | 4.786725 | 0.9268972 | 0.005970055 | 3.16563e-07
23_2RCPE | 0.02346322 | 0.02772375 | 5.512739 | 0.899913 | 0.00560407 | 2.03654 | 0.6928338 | 0.006468962 | 3.133548e-07
24_2RCPE | 0.02386666 | 0.02971035 | 5.357883 | 0.9017651 | 0.00606566 | 2.152066 | 0.6739973 | 0.006742092 | 3.131717e-07