## Sheet1
sheet | R0 | R1 | Q1 | n1 | R2 | Q2 | n2 | W | L
1_1RCPE | 0.02052717 | 0.0005019746 | 2.594057 | 0.08675296 | 0.002109506 | 7.128751 | 0.6389358 | 0.004031716 | 4.004283e-07
2_1RCPE | 0.02145851 | 0.001600629 | 0.6170521 | 1 | 0.001633915 | 9.999887 | 0.8466661 | 0.004313567 | 3.978942e-07
3_1RCPE | 0.02171209 | 0.001624071 | 0.7130222 | 1 | 0.002813168 | 5.927725 | 0.8836374 | 0.00441195 | 3.948316e-07
4_2RCPE | 0.02184504 | 0.001730792 | 0.6933574 | 1 | 0.004652084 | 5.353322 | 0.8792368 | 0.004535294 | 3.956414e-07
5_2RCPE | 0.02192558 | 0.00188959 | 0.6852277 | 1 | 0.00661471 | 5.341517 | 0.8804586 | 0.004621926 | 3.954634e-07
6_2RCPE | 0.02193034 | 0.002202678 | 0.8228768 | 0.9584801 | 0.008562011 | 5.414241 | 0.8876952 | 0.004693631 | 3.998021e-07
7_2RCPE | 0.02200582 | 0.002729828 | 1.184287 | 0.8980699 | 0.01048936 | 5.3321 | 0.9162146 | 0.004774403 | 3.99363e-07
8_2RCPE | 0.02200859 | 0.00285883 | 1.344331 | 0.8797567 | 0.01186306 | 5.338355 | 0.9217962 | 0.00486 | 3.933792e-07
9_2RCPE | 0.02217038 | 0.002931751 | 1.417197 | 0.8834914 | 0.01345497 | 5.331776 | 0.9300102 | 0.004835659 | 3.941348e-07
10_2RCPE | 0.02227753 | 0.00282251 | 1.242023 | 0.9050617 | 0.01642453 | 5.501843 | 0.9098494 | 0.005050748 | 3.861796e-07
11_2RCPE | 0.02235349 | 0.002910406 | 1.345125 | 0.8924844 | 0.01829784 | 5.560203 | 0.9093481 | 0.00509488 | 3.889786e-07
12_2RCPE | 0.02244453 | 0.003267826 | 1.729842 | 0.8513218 | 0.01936732 | 5.485099 | 0.9274252 | 0.005169362 | 3.944372e-07
13_2RCPE | 0.02252436 | 0.003272495 | 1.68309 | 0.8512726 | 0.02183395 | 5.61238 | 0.915972 | 0.005252078 | 3.894464e-07
14_2RCPE | 0.02258971 | 0.00357537 | 1.999242 | 0.8203732 | 0.02330341 | 5.605048 | 0.9252718 | 0.005350997 | 3.884791e-07
15_2RCPE | 0.02269092 | 0.003616497 | 2.002892 | 0.8191272 | 0.02518198 | 5.678547 | 0.9209117 | 0.005317122 | 3.878078e-07
16_2RCPE | 0.02280633 | 0.003868775 | 2.327563 | 0.7939062 | 0.02640367 | 5.677198 | 0.9282773 | 0.00546635 | 3.924657e-07
17_2RCPE | 0.0229876 | 0.003919763 | 2.188092 | 0.7976902 | 0.03024139 | 5.758124 | 0.9182429 | 0.005524672 | 3.893281e-07
18_2RCPE | 0.02308038 | 0.003931328 | 2.139714 | 0.7972863 | 0.03172417 | 5.840492 | 0.9123219 | 0.005552104 | 3.874003e-07
19_2RCPE | 0.02326194 | 0.003931752 | 2.061398 | 0.8007262 | 0.03453317 | 5.912351 | 0.9055598 | 0.005636891 | 3.903129e-07
20_2RCPE | 0.02343364 | 0.003997438 | 2.061883 | 0.7988484 | 0.03675139 | 5.949561 | 0.9038679 | 0.005664495 | 3.902283e-07
21_2RCPE | 0.02357207 | 0.0045002 | 2.559249 | 0.7590501 | 0.03881637 | 5.914677 | 0.9157716 | 0.005879588 | 3.892265e-07
22_2RCPE | 0.0237422 | 0.004960553 | 3.015961 | 0.7276233 | 0.04094855 | 5.882381 | 0.9254313 | 0.006063849 | 3.904516e-07
23_2RCPE | 0.02392572 | 0.004746797 | 2.593341 | 0.748397 | 0.04345322 | 5.972054 | 0.9116832 | 0.005940897 | 3.913452e-07
24_2RCPE | 0.02408711 | 0.005015457 | 2.700219 | 0.7306481 | 0.04638301 | 5.976968 | 0.9107971 | 0.006108572 | 3.878812e-07
25_2RCPE | 0.02432781 | 0.005264354 | 2.876963 | 0.7194446 | 0.04842124 | 5.965071 | 0.915575 | 0.006170146 | 3.902948e-07