## Sheet1
sheet | R0 | R1 | Q1 | n1 | R2 | Q2 | n2 | W | L
1 | 0.01204107 | 0.003316023 | 0.2718413 | 0.9273123 | 0.0005 | 9.759817 | 0.6149428 | 0.002687785 | 1.823174e-07
2 | 0.01246284 | 0.003987416 | 5.690325 | 1 | 0.003928947 | 0.9518443 | 0.765425 | 0.003685726 | 1.899402e-07
3 | 0.01260366 | 0.007914499 | 5.826387 | 0.9835151 | 0.004500884 | 1.759457 | 0.6782477 | 0.0040639 | 1.910215e-07
4 | 0.01285768 | 0.01392703 | 5.8356 | 0.9353889 | 0.004307451 | 1.608221 | 0.6850615 | 0.004392629 | 1.893038e-07
5 | 0.01309096 | 0.02044838 | 5.659923 | 0.9278406 | 0.004240795 | 1.423563 | 0.697567 | 0.004834238 | 1.891814e-07
6 | 0.01320043 | 0.02839237 | 5.519282 | 0.9365613 | 0.00471849 | 1.8332 | 0.656571 | 0.005428584 | 1.869305e-07
7 | 0.01346747 | 0.03885987 | 5.72949 | 0.9073966 | 0.004325299 | 1.221549 | 0.7042159 | 0.005817528 | 1.869289e-07
8 | 0.01363611 | 0.05178224 | 5.678661 | 0.9070116 | 0.004663585 | 1.226048 | 0.6890631 | 0.006206363 | 1.675309e-07
9 | 0.01392595 | 0.06601165 | 5.658798 | 0.8988708 | 0.004524703 | 0.8838619 | 0.7316273 | 0.006624646 | 1.602471e-07
10 | 0.01386132 | 0.08060922 | 5.657833 | 0.9054852 | 0.005209055 | 1.217139 | 0.6657549 | 0.006995252 | 1.679993e-07
11 | 0.01046279 | 0.09274159 | 5.883121 | 0.919209 | 0.01251463 | 10 | 0.2698707 | 0.01019913 | 1.976121e-07
12 | 0.01182308 | 0.108984 | 5.880035 | 0.9186145 | 0.0113427 | 9.996735 | 0.3016816 | 0.01043314 | 1.899719e-07
13 | 8.065378e-39 | 0.09271264 | 6.942222 | 1 | 0.02438831 | 10 | 0.07211796 | 0.06008838 | 1.833331e-07
14 | 5.450775e-34 | 0.1095214 | 7.073911 | 0.9830426 | 0.02473029 | 10 | 0.07202366 | 0.06174108 | 1.719349e-07
15 | 0.01379848 | 0.1622745 | 5.822108 | 0.9088408 | 0.008976349 | 2.6493 | 0.4907759 | 0.00893612 | 1.898306e-07
16 | 0.01482771 | 0.1822123 | 5.819784 | 0.9031136 | 0.007822439 | 1.506934 | 0.5855492 | 0.008479858 | 1.722602e-07
17 | 0.01405313 | 0.1924271 | 5.918489 | 0.916655 | 0.01053501 | 3.131711 | 0.4583162 | 0.009814157 | 1.765685e-07
18 | 0.01350794 | 0.2111351 | 5.930603 | 0.9147144 | 0.01201361 | 3.205811 | 0.4248548 | 0.01034395 | 1.82332e-07
19 | 0.01538019 | 0.2328874 | 5.929669 | 0.8994806 | 0.008696178 | 0.9847931 | 0.6057828 | 0.00881831 | 1.8905e-07
20 | 0.01623588 | 0.2426351 | 5.991681 | 0.9040641 | 0.008891618 | 1.076891 | 0.6163117 | 0.01004991 | 1.677845e-07
21 | 0.01599088 | 0.2650936 | 5.947333 | 0.8997083 | 0.009776848 | 1.063823 | 0.591875 | 0.008947912 | 1.606991e-07