## Sheet1
sheet | R0 | R1 | Q1 | n1 | R2 | Q2 | n2 | W | L
1 | 0.01240319 | 0.004019142 | 5.408224 | 1 | 0.003833499 | 0.8806545 | 0.7707199 | 0.003749024 | 9.378891e-08
2 | 0.01264436 | 0.007993169 | 5.572108 | 0.9864648 | 0.004367025 | 1.548824 | 0.6952073 | 0.004127575 | 9.297816e-08
3 | 0.01276554 | 0.01316861 | 5.676123 | 0.9476422 | 0.004399869 | 1.752323 | 0.6684665 | 0.004384474 | 9.466168e-08
4 | 0.0128456 | 0.01917394 | 5.565971 | 0.9408016 | 0.004679985 | 1.986733 | 0.6389376 | 0.004773433 | 9.603841e-08
5 | 0.01276286 | 0.02828704 | 5.503853 | 0.931498 | 0.005333678 | 2.322402 | 0.5840191 | 0.005287845 | 1.616001e-07
6 | 0.01285452 | 0.03724406 | 5.5526 | 0.9241691 | 0.005535459 | 2.402698 | 0.5704374 | 0.005909919 | 1.582879e-07
7 | 0.01340421 | 0.0504784 | 5.506585 | 0.9061106 | 0.004880889 | 1.215456 | 0.6604334 | 0.00608104 | 1.612944e-07
8 | 0.01363997 | 0.06050311 | 5.579593 | 0.9058722 | 0.005069182 | 1.532109 | 0.6424616 | 0.006480951 | 1.659187e-07
9 | 0.006965799 | 0.07387691 | 5.760545 | 0.9190243 | 0.01630699 | 10 | 0.1935205 | 0.01008026 | 1.780896e-07
10 | 0.01402912 | 0.09147281 | 5.560366 | 0.913393 | 0.005921361 | 1.905823 | 0.6032806 | 0.007512056 | 1.67992e-07
11 | 0.01447007 | 0.1048411 | 5.680933 | 0.909151 | 0.005624591 | 1.428723 | 0.652998 | 0.008074273 | 1.512418e-07
12 | 5.426176e-38 | 0.0864769 | 6.852967 | 1 | 0.02303191 | 10 | 0.06083348 | 0.06156615 | 1.467727e-07
13 | 2.987535e-33 | 0.09605555 | 7.132714 | 1 | 0.02399917 | 10 | 0.06960082 | 0.06782331 | 1.633227e-07
14 | 0.01044134 | 0.1453239 | 5.88762 | 0.9149805 | 0.01373422 | 6.613592 | 0.2924618 | 0.01100554 | 1.694911e-07
15 | 0.01361553 | 0.1647812 | 5.783151 | 0.9150214 | 0.009430161 | 3.001256 | 0.4696511 | 0.009625699 | 1.611853e-07
16 | 0.01319509 | 0.1791923 | 5.84509 | 0.9099889 | 0.01040869 | 3.197708 | 0.4359134 | 0.009820053 | 1.615312e-07
17 | 0.01351981 | 0.2001896 | 5.847236 | 0.9035051 | 0.009485375 | 1.611991 | 0.508876 | 0.008617528 | 1.731131e-07
18 | 0.0003589717 | 0.2018611 | 6.129669 | 0.921526 | 0.03038892 | 6.304269 | 0.1537907 | 0.01647706 | 1.867973e-07
19 | 0.002781616 | 0.2131714 | 6.171695 | 0.9233155 | 0.02827269 | 6.890456 | 0.1651298 | 0.01802068 | 1.627029e-07
20 | 0.01613253 | 0.2465539 | 5.877735 | 0.8982715 | 0.007949814 | 0.8983493 | 0.6475992 | 0.008851512 | 1.587182e-07
21 | 0.01323545 | 0.255003 | 5.995045 | 0.906481 | 0.01234388 | 1.715025 | 0.459953 | 0.0103746 | 1.8778e-07