## Sheet1
sheet | R0 | R1 | Q1 | n1 | R2 | Q2 | n2 | W | L
1 | 0.0119653 | 0.003650837 | 0.2967745 | 0.8951155 | 0.0005 | 9.620886 | 0.6109405 | 0.002685846 | 1.980457e-07
2 | 0.0129212 | 0.003691807 | 5.225073 | 1 | 0.003279787 | 0.7279286 | 0.8285173 | 0.003669178 | 3.173545e-07
3 | 0.01307407 | 0.00671415 | 5.728326 | 1 | 0.004056775 | 1.56342 | 0.7227593 | 0.003967926 | 3.197628e-07
4 | 0.01320597 | 0.01081965 | 5.864389 | 0.9666311 | 0.00414167 | 1.930767 | 0.6911152 | 0.004266696 | 3.159591e-07
5 | 0.01333267 | 0.01541793 | 5.774176 | 0.9599062 | 0.004392977 | 2.367955 | 0.6579284 | 0.004647093 | 3.153275e-07
6 | 0.01358207 | 0.02120998 | 5.780879 | 0.9399295 | 0.004197692 | 2.022009 | 0.6770628 | 0.005016139 | 3.131163e-07
7 | 0.01366847 | 0.02725063 | 5.774058 | 0.9342832 | 0.00448871 | 2.346424 | 0.6466025 | 0.00539833 | 3.136574e-07
8 | 0.01404773 | 0.03467157 | 5.85124 | 0.9155035 | 0.00405866 | 1.547002 | 0.7030135 | 0.00562892 | 3.142698e-07
9 | 0.01411117 | 0.04195886 | 5.887936 | 0.9131586 | 0.004443071 | 1.857776 | 0.66439 | 0.00593486 | 3.113445e-07
10 | 0.01424679 | 0.04736332 | 5.846142 | 0.9087221 | 0.004389446 | 1.716564 | 0.6692306 | 0.006434898 | 3.168924e-07
11 | 0.01449394 | 0.05683865 | 5.818198 | 0.9156599 | 0.004829465 | 2.109734 | 0.6429028 | 0.00685477 | 3.125887e-07
12 | 0.01469575 | 0.06596399 | 5.856983 | 0.9070741 | 0.004759412 | 1.576575 | 0.6713359 | 0.006948189 | 3.076586e-07
13 | 0.01508932 | 0.0744949 | 5.897189 | 0.9010237 | 0.004348682 | 0.9843651 | 0.7386588 | 0.007539103 | 3.079702e-07
14 | 0.01458195 | 0.08232345 | 5.958061 | 0.9087174 | 0.006203734 | 2.988 | 0.5518841 | 0.007994289 | 3.150866e-07
15 | 0.01506954 | 0.09235393 | 6.013066 | 0.9030983 | 0.005774759 | 2.30256 | 0.5936087 | 0.00813142 | 3.175281e-07
16 | 0.01554582 | 0.1039673 | 5.970078 | 0.8891262 | 0.005131742 | 1.123415 | 0.6866713 | 0.007892601 | 3.165826e-07
17 | 0.01547965 | 0.1113977 | 6.060837 | 0.8999448 | 0.006181031 | 2.020438 | 0.5907945 | 0.008669215 | 3.203924e-07
18 | 0.01627077 | 0.1168793 | 6.057182 | 0.8885324 | 0.005192825 | 1.111212 | 0.6924684 | 0.008528555 | 3.11208e-07
19 | 0.0165237 | 0.1356007 | 6.052366 | 0.8851833 | 0.005203445 | 0.7886699 | 0.7232612 | 0.00856077 | 3.142899e-07
20 | 0.01657623 | 0.1423465 | 6.071311 | 0.8842545 | 0.005710132 | 1.102618 | 0.6715689 | 0.008752796 | 3.15075e-07
21 | 0.01658597 | 0.1501622 | 6.173559 | 0.8976369 | 0.006839463 | 1.834689 | 0.5882866 | 0.01014333 | 3.010398e-07