## Sheet1
sheet | R0 | R1 | Q1 | n1 | R2 | Q2 | n2 | W | L
1 | 0.02952753 | 0.003063312 | 0.1574972 | 1 | 0.00477624 | 3.684298 | 0.8600334 | 0.003783967 | 5.039023e-07
2 | 0.02997135 | 0.00360887 | 0.2792395 | 0.9439711 | 0.009200511 | 5.631311 | 0.8524809 | 0.003652274 | 4.984348e-07
3 | 0.02999892 | 0.004288318 | 0.4909783 | 0.8647362 | 0.01215215 | 5.839765 | 0.885871 | 0.003713572 | 4.990587e-07
4 | 0.03013267 | 0.004551418 | 0.6056318 | 0.836951 | 0.01531522 | 6.062648 | 0.8905994 | 0.003797048 | 4.975673e-07
5 | 0.03029356 | 0.005110703 | 0.8048306 | 0.7864993 | 0.01807645 | 6.170462 | 0.8960629 | 0.003989685 | 4.953225e-07
6 | 0.03058926 | 0.005598825 | 0.9889193 | 0.7478415 | 0.0212636 | 6.215067 | 0.8981085 | 0.00421116 | 5.017814e-07
7 | 0.03121464 | 0.006081193 | 1.024279 | 0.7316293 | 0.02430064 | 6.146807 | 0.8982355 | 0.004461653 | 4.985436e-07
8 | 0.03206815 | 0.006703379 | 1.063302 | 0.7160272 | 0.02794224 | 5.957599 | 0.9010367 | 0.004790006 | 4.941213e-07
9 | 0.03304753 | 0.007865943 | 1.157703 | 0.6793816 | 0.03133712 | 5.626143 | 0.905878 | 0.005329167 | 4.924064e-07