## Sheet1
sheet | R0 | R1 | Q1 | n1 | R2 | Q2 | n2 | W | L
1_1RCPE | 0.02798496 | 0.0005209236 | 0.5451451 | 0.2179051 | 0.004663526 | 5.882374 | 0.5769777 | 0.003152686 | 6.018122e-07
2_2RCPE | 0.0294712 | 0.002346091 | 0.4622122 | 0.9457723 | 0.005241996 | 5.527317 | 0.8991695 | 0.003250293 | 5.955032e-07
3_2RCPE | 0.03014126 | 0.002199931 | 0.5171465 | 1 | 0.007506177 | 5.962439 | 0.9183023 | 0.003355626 | 5.781615e-07
4_2RCPE | 0.03022665 | 0.002351973 | 0.5100067 | 0.9918917 | 0.009980896 | 6.507105 | 0.9049239 | 0.003459877 | 5.752154e-07
5_2RCPE | 0.0302644 | 0.002790553 | 0.7732731 | 0.9129347 | 0.01222598 | 6.853584 | 0.9121949 | 0.003618317 | 5.873972e-07
6_2RCPE | 0.03042895 | 0.002927813 | 0.8652586 | 0.8977812 | 0.01446677 | 7.146424 | 0.9122637 | 0.003714512 | 5.847809e-07
7_2RCPE | 0.03054189 | 0.003150901 | 1.017933 | 0.8676165 | 0.01695211 | 7.412917 | 0.9119307 | 0.00384079 | 5.883213e-07
8_2RCPE | 0.03063485 | 0.003381713 | 1.141174 | 0.8433973 | 0.01967195 | 7.59942 | 0.9126248 | 0.003970842 | 5.869234e-07
9_2RCPE | 0.03080728 | 0.003450435 | 1.153934 | 0.84393 | 0.02230432 | 7.730652 | 0.913085 | 0.004069451 | 5.83418e-07
10_2RCPE | 0.0308655 | 0.003705063 | 1.336822 | 0.8125164 | 0.02491901 | 7.856051 | 0.9157655 | 0.004230047 | 5.868303e-07
11_2RCPE | 0.03101196 | 0.003798104 | 1.358676 | 0.807857 | 0.02819019 | 7.997018 | 0.9134086 | 0.004318582 | 5.866758e-07
12_2RCPE | 0.03109404 | 0.003971285 | 1.45416 | 0.7913345 | 0.03138466 | 8.050951 | 0.9152793 | 0.004467155 | 5.863909e-07
13_2RCPE | 0.03125374 | 0.004002651 | 1.423493 | 0.796087 | 0.03447309 | 8.151491 | 0.9131293 | 0.004558579 | 5.828232e-07
14_2RCPE | 0.03133717 | 0.004180321 | 1.511391 | 0.7801707 | 0.03762093 | 8.231638 | 0.9140769 | 0.004697706 | 5.840387e-07
15_2RCPE | 0.03138639 | 0.004350365 | 1.615441 | 0.7632239 | 0.04061721 | 8.313152 | 0.9144515 | 0.004859442 | 5.83553e-07
16_2RCPE | 0.03150715 | 0.004414392 | 1.637768 | 0.7590725 | 0.0440473 | 8.370226 | 0.9133783 | 0.005007266 | 5.83275e-07
17_2RCPE | 0.03163637 | 0.004458417 | 1.647238 | 0.7587601 | 0.04692792 | 8.4044 | 0.9152022 | 0.005126554 | 5.816422e-07
18_2RCPE | 0.03174843 | 0.004534352 | 1.637609 | 0.7554076 | 0.05131397 | 8.457574 | 0.913257 | 0.005314854 | 5.829222e-07
19_2RCPE | 0.03185968 | 0.004592535 | 1.651197 | 0.7530576 | 0.05480929 | 8.525622 | 0.9118818 | 0.005285013 | 5.811421e-07
20_2RCPE | 0.03198805 | 0.004643725 | 1.691887 | 0.7493907 | 0.05855048 | 8.556805 | 0.9127554 | 0.005497599 | 5.825052e-07
21_2RCPE | 0.03207184 | 0.004729733 | 1.727275 | 0.743615 | 0.06206875 | 8.594023 | 0.9133209 | 0.005719669 | 5.804096e-07
22_2RCPE | 0.03212021 | 0.004923354 | 1.88921 | 0.7250663 | 0.06572151 | 8.623922 | 0.915818 | 0.005918668 | 5.808875e-07
23_2RCPE | 0.03227963 | 0.004860363 | 1.751932 | 0.7372252 | 0.07084755 | 8.69709 | 0.910281 | 0.00571774 | 5.802391e-07
24_2RCPE | 0.03234468 | 0.004931307 | 1.774931 | 0.7309353 | 0.07444536 | 8.732835 | 0.9095938 | 0.0059077 | 5.784388e-07
25_2RCPE | 0.03244843 | 0.005032357 | 1.868175 | 0.7225941 | 0.0784181 | 8.762903 | 0.9102699 | 0.005988066 | 5.785275e-07
26_2RCPE | 0.03253992 | 0.005178874 | 1.930828 | 0.7106497 | 0.08267381 | 8.771895 | 0.9105315 | 0.006228939 | 5.812634e-07
27_2RCPE | 0.03278565 | 0.005074202 | 1.751677 | 0.7275112 | 0.08657975 | 8.79742 | 0.9055041 | 0.006045702 | 5.766103e-07
28_2RCPE | 0.03292649 | 0.005402202 | 2.026833 | 0.6983267 | 0.09024412 | 8.736607 | 0.9113232 | 0.006685703 | 5.789301e-07