## Sheet1
sheet | R0 | R1 | Q1 | n1 | R2 | Q2 | n2 | W | L
1_1RCPE | 0.02890165 | 0.0009042022 | 1.944097 | 1 | 0.000707435 | 5.108847 | 1 | 0.00304696 | 5.740075e-07
2_2RCPE | 0.02990445 | 0.00158372 | 0.9597175 | 1 | 0.003672496 | 5.454522 | 1 | 0.003002838 | 5.707399e-07
3_2RCPE | 0.03027692 | 0.001714758 | 0.8535017 | 1 | 0.006991634 | 6.810875 | 0.9444369 | 0.00312743 | 5.640031e-07
4_2RCPE | 0.03062791 | 0.001845932 | 0.7661516 | 1 | 0.0104218 | 7.712384 | 0.9180993 | 0.003269502 | 5.633699e-07
5_2RCPE | 0.03079846 | 0.002154505 | 0.8144681 | 0.9614827 | 0.01373377 | 8.285129 | 0.908625 | 0.00344295 | 5.480203e-07
6_2RCPE | 0.03106413 | 0.002504414 | 1.001613 | 0.9149448 | 0.01811149 | 8.500269 | 0.9129395 | 0.003644637 | 5.443655e-07
7_2RCPE | 0.03117414 | 0.002999074 | 1.306667 | 0.8438781 | 0.0212082 | 8.872093 | 0.9141466 | 0.003886821 | 5.539572e-07
8_2RCPE | 0.03144523 | 0.00323148 | 1.383713 | 0.8279145 | 0.0252741 | 9.07594 | 0.9133912 | 0.004095265 | 5.530036e-07
9_2RCPE | 0.03164001 | 0.00347981 | 1.468722 | 0.8070907 | 0.02962371 | 9.265524 | 0.9110291 | 0.004321575 | 5.502448e-07
10_2RCPE | 0.03179966 | 0.003815065 | 1.614425 | 0.7790453 | 0.03430214 | 9.380443 | 0.912607 | 0.004593463 | 5.511794e-07
11_2RCPE | 0.03212232 | 0.003951435 | 1.563288 | 0.7833751 | 0.04036354 | 9.483173 | 0.9107448 | 0.004865089 | 5.534169e-07
12_2RCPE | 0.03228075 | 0.004522593 | 2.059004 | 0.729226 | 0.04607003 | 9.516281 | 0.9220204 | 0.005373926 | 5.536699e-07
13_2RCPE | 0.03230642 | 0.004676728 | 1.960558 | 0.7206621 | 0.05075117 | 9.684115 | 0.9131038 | 0.00553421 | 5.561992e-07
14_2RCPE | 0.03260041 | 0.00473273 | 1.933652 | 0.7281396 | 0.05668828 | 9.718589 | 0.9135776 | 0.005956149 | 5.515906e-07
15_2RCPE | 0.03275509 | 0.004961786 | 2.011891 | 0.7155681 | 0.06207692 | 9.807638 | 0.9138225 | 0.006277079 | 5.518389e-07